## Ⅰ类砂
筛子尺寸 | 9.5mm | 4.75mm | 2.36mm | 1.18mm | 0.6mm | 0.3mm | 0.15mm
上限 | 0 | 10 | 35 | 65 | 85 | 95 | 100
下限 | 0 | 0 | 5 | 35 | 71 | 80 | 90
实测值 | 0 | 5 | 20 | 50 | 78 | 87.5 | 95

## Ⅱ类砂
筛子尺寸 | 9.5mm | 4.75mm | 2.36mm | 1.18mm | 0.6mm | 0.3mm | 0.15mm
上限 | 0 | 10 | 25 | 50 | 70 | 92 | 100
下限 | 0 | 0 | 0 | 10 | 41 | 70 | 90
实测值 | 0 | 5 | 12.5 | 30 | 55.5 | 81 | 95

## Ⅲ类砂
筛子尺寸 | 9.5mm | 4.75mm | 2.36mm | 1.18mm | 0.6mm | 0.3mm | 0.15mm
上限 | 0 | 10 | 15 | 25 | 40 | 85 | 100
下限 | 0 | 0 | 0 | 0 | 16 | 55 | 90
实测值 | 0 | 5 | 7.5 | 12.5 | 28 | 70 | 95

## 5~10连续级配
筛子尺寸 | 16.0mm | 9.5mm | 4.75mm | 2.36mm
5~10的石子的连续级配上限 | 0 | 15 | 100 | 100
5~10的石子的连续级配下限 | 0 | 0 | 80 | 95
掺配后实测值 | 0 | 7.5 | 90 | 97.5

## 5~16连续级配
筛子尺寸 | 19.0mm | 16.0mm | 9.5mm | 4.75mm | 2.36mm
5~16的石子的连续级配上限 | 0 | 10 | 60 | 100 | 100
5~16的石子的连续级配下限 | 0 | 0 | 30 | 85 | 95
掺配后实测值 | 0 | 5 | 45 | 92.5 | 97.5

## 5~20连续级配
筛子尺寸 | 26.5mm | 19.0mm | 9.5mm | 4.75mm | 2.36mm
5~20的石子的连续级配上限 | 0 | 10 | 80 | 100 | 100
5~20的石子的连续级配下限 | 0 | 0 | 40 | 90 | 95
掺配后实测值 | 0 | 5 | 60 | 95 | 97.5

## 5~25连续级配
筛子尺寸 | 31.5mm | 26.5mm | 16.0mm | 4.75mm | 2.36mm
5~25的石子的连续级配上限 | 0 | 5 | 70 | 100 | 100
5~25的石子的连续级配下限 | 0 | 0 | 30 | 90 | 95
掺配后实测值 | 0 | 2.5 | 50 | 95 | 97.5

## 5~31.5连续级配
筛子尺寸 | 37.5mm | 31.5mm | 19.0mm | 9.5mm | 4.75mm | 2.36mm
5~31.5的石子的连续级配上限 | 0 | 5 | 45 | 90 | 100 | 100
5~31.5的石子的连续级配下限 | 0 | 0 | 15 | 70 | 90 | 95
掺配后实测值 | 0 | 2.5 | 30 | 80 | 95 | 97.5

## 5~40连续级配
筛子尺寸 | 53.0mm | 37.5mm | 19.0mm | 9.5mm | 4.75mm
5~40的石子的连续级配上限 | 0 | 5 | 65 | 90 | 100
5~40的石子的连续级配下限 | 0 | 0 | 30 | 70 | 95
掺配后实测值 | 0 | 2.5 | 47.5 | 80 | 97.5

## 10~20单粒级配
筛子尺寸 | 26.5mm | 19.0mm | 9.5mm | 4.75mm | 2.36mm
10~20的石子的单粒级配上限 | 0 | 10 | 80 | 100 | 100
10~20的石子的单粒级配下限 | 0 | 0 | 40 | 90 | 95
掺配后实测值 | 0 | 5 | 60 | 95 | 97.5

## 16~31.5单粒级配
筛子尺寸 | 37.5mm | 31.5mm | 16.0mm | 4.75mm
16~31.5的石子的单粒级配上限 | 0 | 10 | 100 | 100
16~31.5的石子的单粒级配下限 | 0 | 0 | 85 | 95
掺配后实测值 | 0 | 5 | 92.5 | 97.5

## 20~40单粒级配
筛子尺寸 | 53.0mm | 37.5mm | 19.0mm | 9.5mm
20~40的石子的单粒级配上限 | 0 | 10 | 100 | 100
20~40的石子的单粒级配下限 | 0 | 0 | 80 | 95
掺配后实测值 | 0 | 5 | 90 | 97.5

## 31.5~63单粒级配
筛子尺寸 | 75mm | 63.0mm | 37.5mm | 31.5mm | 16.0mm
31.5~63的石子的单粒级配上限 | 0 | 10 | 75 | 100 | 100
31.5~63的石子的单粒级配下限 | 0 | 0 | 45 | 75 | 95
掺配后实测值 | 0 | 5 | 60 | 87.5 | 97.5

## 40~80单粒级配
筛子尺寸 | 90mm | 75.0mm | 63.0mm | 37.5mm | 19.0mm
40~80的石子的单粒级配上限 | 0 | 10 | 60 | 100 | 100
40~80的石子的单粒级配下限 | 0 | 0 | 30 | 70 | 95
掺配后实测值 | 0 | 5 | 45 | 85 | 97.5