## K30 承 载 板 试 验 报 告
K30 承 载 板 试 验 报 告 | [7 empty] | 用户名 | 肖洪俊 |  | 肖洪俊 | 1640852130.2 | 肖洪俊 | 密码 | 1640852130.2 | 用户名正确
线 别： |  | 工程名称： 路基工程 |  | 施工单位： |  |  |  | ID 号 | 1740850567 | [5 empty] | 2469 | ID 号 有 效
取样位置： |  | 标 高： |  | 层 数：
填土厚度： |  | 压实类型： |  | 试验日期： |  |  |  | 微调 | 百分表参数
0
顺序 | 仪表读数 | 荷载强度 | 百分表下沉读数 |  |  | 备注
| （Mpa) | (Mpa) | 左 | 右 | 平均 |  |  | -8 |  | 10
预压 | 0.05 | 0.01 | [6 empty] | 25 | 45
复位 | 0 | 0 | 0 | 0 | 0 |  |  | 参数(S) | 60 | 80
1 | 1.8 | 0.04 | 21 | 18 | 20 |  |  | 0.125 | 95 | 110
2 | 4 | 0.08 | 55 | 54 | 55 |  |  | 设计值(K) | 125 | 135
3 | 6 | 0.12 | 94 | 90 | 92 |  |  | 120 | 150
4 | 8.2 | 0.16 | 111 | 104 | 108 |  |  | 125 | 坐标点
5 | 10.5 | 0.2 | 142 | 138 | 140
6 | 12.4 | 0.24
7 | 14.4 | 0.28
|  | P - S 曲线 |  |  | 计算：
|  |  | （荷载板强度）Mpa |  | 地基系数
K30(Mpa/cm)
K30=P/S
[5 empty] | P= | 0.181
[5 empty] | S= | 0.125
[5 empty] | K30=P/S= | 1.45
检测依据:
《铁路工程土工试验规程》TB10102-2004
经检测该点
[5 empty] | K30= | 1.45 | Mpa/cm
[5 empty] | = | 145 | Mpa/m
[5 empty] | K= | 120 | Mpa/m
K30>K
评定依据:
符合规范《铁路路基工程施工质量验收标准》（TB10414-2003）及设计要求
S10-²mm
试验: |  | 复核: |  | 监理: