## Sheet1
回弹弯沉试验记录
试表16
工程名称 |  |  |  | 试验单位
测试层次 |  |  |  | 读数者
起讫桩号 | K541+000~K542+000 |  |  | 记录者
测试车型 |  |  |  | 计算者
后轴重 |  |  |  | 校核者
轮胎气压 |  |  |  | 测试日期 | 06.5.28 | 气温
测试位置 |  | 左侧（10-2MM） |  |  | 右侧（10-2MM）
路幅 | 桩号 | 初读数 | 终读数 | 回弹弯沉 | 初读数 | 终读数 | 回弹弯沉
右幅 | K541+000 | 110 | 87 | 46 | 101 | 79 | 44
| K541+020 | 108 | 81 | 54 | 99 | 76 | 46
| K541+040 | 101 | 75 | 52 | 99 | 74 | 50
| K541+060 | 105 | 85 | 40 | 101 | 79 | 44
| K541+080 | 103 | 81 | 44 | 102 | 77 | 50
| K541+100 | 105 | 85 | 40 | 103 | 84 | 38
| K541+120 | 110 | 92 | 36 | 101 | 81 | 40
| K541+140 | 103 | 92 | 22 | 101 | 91 | 20
| K541+160 | 111 | 100 | 22 | 103 | 92 | 22
| K541+180 | 109 | 92 | 34 | 107 | 88 | 38
| K541+200 | 106 | 96 | 20 | 104 | 91 | 26
| K541+220 | 105 | 93 | 24 | 101 | 80 | 42
| K541+240 | 105 | 92 | 26 | 103 | 88 | 30
| K541+260 | 107 | 87 | 40 | 100 | 74 | 52
| K541+280 | 110 | 81 | 58 | 101 | 78 | 46
| K541+300 | 108 | 75 | 66 | 100 | 65 | 70
| K541+320 | 107 | 78 | 58 | 104 | 69 | 70
| K541+320 | 110 | 80 | 60 | 112 | 84 | 56
| K541+300 | 114 | 86 | 56 | 100 | 73 | 54
| K541+280 | 111 | 82 | 58 | 113 | 88 | 50
| K541+260 | 108 | 82 | 52 | 107 | 85 | 44
| K541+240 | 113 | 104 | 18 | 113 | 93 | 40
| K541+220 | 107 | 89 | 36 | 99 | 80 | 38
| K541+200 | 112 | 93 | 38 | 102 | 91 | 22
| K541+180 | 111 | 90 | 42 | 108 | 89 | 38
| K541+160 | 109 | 95 | 28
| K541+140 | 107 | 93 | 28
| K541+120 | 110 | 92 | 36 | 101 | 88 | 26
| K541+100 | 112 | 92 | 40 | 104 | 90 | 28
| K541+80 | 110 | 90 | 40 | 102 | 84 | 36
| K541+60 | 112 | 94 | 36 | 105 | 88 | 34
| K541+40 | 111 | 82 | 58 | 115 | 93 | 44
| K541+20 | 102 | 88 | 28 | 101 | 86 | 30
| K541+000 | 105 | 90 | 30 | 103 | 83 | 40
| K541+460 | 103 | 89 | 28 | 103 | 81 | 44
| K541+480 | 107 | 82 | 50 | 102 | 80 | 44
| K541+500 | 107 | 85 | 44 | 99 | 79 | 40
| K541+520 | 106 | 90 | 32 | 101 | 89 | 24
| K541+540 | 114 | 76 |  | 100 | 71 | 58
右幅 | K541+560 | 102 | 82 | 40 | 101 | 81 | 40
| K541+580 | 100 | 68 | 64 | 99 | 70 | 58
| K541+600 | 107 | 87 | 40 | 103 | 81 | 44
| K541+620 | 112 | 93 | 38 | 100 | 83 | 34
| K541+620 | 112 | 83 | 58 | 112 | 86 | 52
| K541+600 | 124 | 99 | 50 | 112 | 88 | 48
| K541+580 | 128 | 88 |  | 107 | 77 | 60
| K541+560 | 121 | 103 | 36 | 125 | 96 | 58
| K541+540 | 116 | 92 | 48 | 115 | 93 | 44
| K541+520 | 115 | 90 | 50 | 101 | 64 | 74
左幅 | K541+500 | 114 | 89 | 50 | 111 | 82 | 58
| K541+480 | 119 | 85 | 68 | 111 | 78 | 66
| K541+460 | 135 | 95 |  | 111 | 80 | 62
| K541+700 | 115 | 90 | 50 | 138 | 92
| K541+720 | 112 | 95 | 34 | 103 | 80 | 46
| K541+740 | 116 | 94 | 44 | 152 | 117 | 70
| K541+760 | 106 | 77 | 58 | 106 | 80 | 52
| K541+780 | 111 | 90 | 42 | 101 | 53
| K541+800 | 102 | 89 | 26
| K541+820 | 112 | 94 | 36 | 103 | 88 | 30
| K541+840 | 106 | 93 | 26 | 99 | 84 | 30
| K541+860 | 105 | 94 | 22 | 102 | 90 | 24
| K541+880 | 100 | 90 | 20 | 103 | 93 | 20
| K541+900 | 102 | 95 | 14 | 97 | 85 | 24
| K541+920 | 105 | 94 | 22 | 98 | 88 | 20
| K541+940 | 115 | 102 | 26 | 98 | 87 | 22
| K541+960 | 106 | 95 | 22 | 102 | 93 | 18
| K541+980 |  |  |  | 98 | 84 | 28
| K541+980 | 115 | 98 | 34 | 103 | 92 | 22
| K541+960 | 110 | 99 | 22 | 111 | 93 | 36
| K541+940 | 112 | 96 | 32 | 103 | 89 | 28
| K541+920 | 114 | 97 | 34 | 113 | 96 | 34
| K541+900 | 109 | 93 | 32 | 119 | 100 | 38
| K541+880 | 125 | 100 | 50 | 103 | 92 | 22
| K541+860 | 107 | 95 | 24 | 106 | 93 | 26
| K541+840 | 114 | 96 | 36 | 111 | 92 | 38
| K541+820 | 118 | 92 | 52 | 111 | 91 | 40
| K541+800 | 115 | 99 | 32 | 115 | 97 | 36
| K541+780 | 110 | 91 | 38 | 116 | 86 | 60
| K541+760 | 118 | 93 | 50 | 106 | 91 | 30
| K541+740 | 130 | 90 |  | 115 | 88 | 54
| K541+720 | 115 | 95 | 40 | 111 | 86 | 50
| K541+700 | 115 | 80 | 70 | 135 | 96
平均值 | 40.28758 | 标准差 | 13.59067 | 测点数 | 153 | 代表值 | 67.46892
超出L±2S的值 |  | 76 | 80 | 80 | 80 | 78 | 96
＞74.2,＜10.2 |  | 92