## 膨胀量
福建省XX高速公路
室内承载比（CBR）膨胀量试验记录 试土表1-6-1
编号： |  |  | 试验日期： |  | 2004-08-17 |  | 第 页共 页
工程名称：路基工程 |  |  |  | 施工标段：XXX
监理单位：XXX |  |  |  | 施工单位：XXX
施工路段 |  | K47+180~300 | 土样名称 | 含砂低液限粉土 |  | 取样位置 | K46+700
试验方法 |  | T0134-93 | 试验依据 | JTJ051-93 |  | 取样日期 | 2004-08-08
膨 胀 量 | 试 验 次 数 |  |  |  | 1 | 2 |  | 3
| 筒号 |  |  |  | 7 | 8 |  | 9
| 泡水前试件高度（mm） |  |  |  | 120 | 120 |  | 120 | 1 | 2 | 3
| 泡水后试件高度（mm） |  |  |  | 122.1 | 122.5 |  | 121.6 | 4936 | 4794 | 4832
| 膨胀量（％） |  |  |  | 1.75 | 2.083333 |  | 1.333333
| 膨胀量平均值（％） |  |  |  | 1.722222 |  |  |  | 4 | 5 | 6
密 度 | 筒质量m1 (g) |  |  |  | 4792 | 4900 |  | 4850 | 4864 | 5004 | 4888
| 筒+试件质量m2 (g) |  |  |  | 9510.6475 | 9593.85147 |  | 9547.578494
| 筒体积 cm3 |  |  |  | 2177 | 2177 |  | 2177 | 7 | 8 | 9
| 湿密度ρ g/cm3 |  |  |  | 2.1675 | 2.15611 |  | 2.157822 | 4792 | 4900 | 4850
| 含水量w（％）(附:试土表1-3) |  |  |  | 15.6 | 15.3 |  | 14.9
| 干密度ρd g/cm3 |  |  |  | 1.875 | 1.87 |  | 1.878
| 干密度平均值ρg/cm3 |  |  |  | 1.874333
吸水量 | 泡水后筒+试件合质量m３(g) |  |  |  | 9638.6475 | 9730.85147 |  | 9660.578494
| 吸水量wa(g) |  |  |  | 128 | 137 |  | 113
| 吸水量平均值wa(g) |  |  |  | 126
结论： |  |  |  | 监理意见：
根据JTJ051-93规程试验，试验数据如上表。
签名:
| 试验： |  | 复核： |  |  | 主任：

## CBR1 30
福建省邵 三高速公路 | [9 empty] | 福建省邵 三高速公路 | [8 empty] | 0 | 0 | 0 | 888.2524
室内承载比（CBR）贯入试验记录 试土表1-6-2-1 | [9 empty] | 室内承载比（CBR）贯入试验记录 试土表1-6-2-2 | [8 empty] | 121.4873 | 0.5269076 | 2.5 | 2.5
编号： |  |  |  |  | 试验日期: | 2004-08-17 |  | 第 页共 页 |  | 编号： |  |  |  | 试验日期: |  | 2004-08-17 |  | 第 页共 页 | 281.1276 | 0.9483067
工程名称：路基工程 | [5 empty] | 施工标段：XXX |  |  |  | 工程名称：路基工程 |  |  |  |  | 施工标段：XXX |  |  |  | 503.909 | 1.274017 | 0 | 1275.019
监理单位：XXX | [5 empty] | 施工单位：XXX |  |  |  | 监理单位：XXX |  |  |  |  | 施工单位：XXX |  |  |  | 625.0404 | 1.754325 | 5 | 5
施工路段 | K47+180~300 |  |  |  |  | 土样名称 |  | 含砂低液限粉土 |  | 施工路段 | K47+180~300 |  | 土样名称 |  | 含砂低液限粉土 |  | 取样位置 | K46+700 | 742.4026 | 2.169333
取样位置 | K46+700 |  |  |  | 试验依据 | JTJ051-93 |  | 取样日期 | 2004-08-08 | 实验方法 | T0134-93 |  | 试验依据 |  | JTJ051-93 |  | 取样日期 | 2004-08-08 | 955.6753 | 2.65286 | 888.2524 | 888.2524
最大干密度 | 1.880g/cm3 |  | 最佳含水量 |  |  | 15.21% |  | 每层击数 | 30 | 最大干密度 | 1.880g/cm3 |  | 最佳含水量 |  | 15.21% |  | 承载板直径mm | 150 | 1058.899 | 3.420574 | 0 | 2.5
试件编号 | 6 |  | 测力环校正系数C |  |  | 100N/0.01mm |  | 贯入杆面积A | 1963.5mm2 | [9 empty] | 1158.682 | 3.922903
荷载测力计百分表读数 | 荷载（N） |  | 单位压力 P(KPa) |  | 百分表读数（0.01mm） |  |  | 贯入量L(mm) | [10 empty] | 1195.113 | 4.587314 | 1275.019 | 1275.019
[5 empty] | 左 | 右 | 平均 | [11 empty] | 1303.82 | 5.148747 | 0 | 5
2.385404 | 238.5404 |  | 121.4873 |  | 50 | 55.38153 | 52.69076 | 0.5269076
5.51994 | 551.994 |  | 281.1276 |  | 90 | 99.66133 | 94.83067 | 0.9483067
9.894253 | 989.4253 |  | 503.909 |  | 130 | 124.8034 | 127.4017 | 1.274017
12.27267 | 1227.267 |  | 625.0404 |  | 170 | 180.865 | 175.4325 | 1.754325
14.57708 | 1457.708 |  | 742.4026 |  | 210 | 223.8666 | 216.9333 | 2.169333
18.76468 | 1876.468 |  | 955.6753 |  | 270 | 260.5719 | 265.286 | 2.65286
20.79149 | 2079.149 |  | 1058.899 |  | 330 | 354.1148 | 342.0574 | 3.420574
22.75072 | 2275.072 |  | 1158.682 |  | 390 | 394.5806 | 392.2903 | 3.922903
23.46605 | 2346.605 |  | 1195.113 |  | 450 | 467.4627 | 458.7314 | 4.587314
25.60051 | 2560.051 |  | 1303.82 |  | 510 | 519.7495 | 514.8747 | 5.148747
结论： | [5 empty] | 监理意见： |  |  |  | 结论： |  |  |  |  | 监理意见：
L=2.5mm P= | 888.2524 | KPa | CBR= | 12.68932 | [5 empty] | L=2.5mm P= | 888.2524 | KPa
L=5.0mm P= | 1275.019 | KPa | CBR= | 12.14304 |  |  |  | 签名： |  | L=5.0mm P= | 1275.019 | KPa |  |  |  |  | 签名：
试验： 复核 ： 主任： | [9 empty] | 试验： 复核 ： 主任：
Note on A17: qiu:
Note on A21: qiu:
Note on G17: qiu:
Note on G21: qiu:

## CBR1 50
福建省XXXXX高速公路 | [9 empty] | 福建省XXXXX高速公路 | [8 empty] | 0 | 0 | 0 | 1001.708
室内承载比（CBR）贯入试验记录 试土表1-6-2-1 | [9 empty] | 室内承载比（CBR）贯入试验记录 试土表1-6-2-2 | [8 empty] | 172.3593 | 0.5082064 | 2.5 | 2.5
编号： |  |  |  |  | 试验日期: | 2004-08-17 |  | 第 页共 页 |  | 编号： |  |  |  | 试验日期: |  | 2004-08-17 |  | 第 页共 页 | 351.0167 | 0.8568238
工程名称：路基工程 | [5 empty] | 施工标段：MA3 ( K41+665～YK51+644.67 ) |  |  |  | 工程名称：路基工程 |  |  |  |  | 施工标段：XXX |  |  |  | 580.5995 | 1.381315 | 0 | 1410.32
监理单位：XXX | [5 empty] | 施工单位：XXX |  |  |  | 监理单位：XXX |  |  |  |  | 施工单位：XXX |  |  |  | 752.5618 | 1.753956 | 5 | 5
施工路段 | K47+180~300 |  |  |  |  | 土样名称 |  | 含砂低液限粉土 |  | 施工路段 | K47+180~300 |  | 土样名称 |  | 含砂低液限粉土 |  | 取样位置 | K46+700 | 917.6148 | 2.110145
取样位置 | K46+700 |  |  |  | 试验依据 | JTJ051-93 |  | 取样日期 | 2004-08-08 | 实验方法 | T0134-93 |  | 试验依据 |  | JTJ051-93 |  | 取样日期 | 2004-08-08 | 1065.726 | 2.796785 | 1001.708 | 1001.708
最大干密度 | 1.880g/cm3 |  | 最佳含水量 |  |  | 15.21% |  | 每层击数 | 50 | 最大干密度 | 1.880g/cm3 |  | 最佳含水量 |  | 15.21% |  | 承载板直径mm | 150 | 1112.427 | 3.386805 | 0 | 2.5
试件编号 | 3 |  | 测力环校正系数C |  |  | 100N/0.01mm |  | 贯入杆面积A | 1963.5mm2 | [9 empty] | 1261.609 | 3.963216
荷载测力计百分表读数 | 荷载（N） |  | 单位压力 P(KPa) |  | 百分表读数（0.01mm） |  |  | 贯入量L(mm) | [10 empty] | 1286.776 | 4.480559 | 1410.32 | 1410.32
[5 empty] | 左 | 右 | 平均 | [11 empty] | 1431.042 | 5.087125 | 0 | 5
3.384274 | 338.4274 |  | 172.3593 |  | 50 | 51.64128 | 50.82064 | 0.5082064
6.892212 | 689.2212 |  | 351.0167 |  | 90 | 81.36476 | 85.68238 | 0.8568238
11.40007 | 1140.007 |  | 580.5995 |  | 130 | 146.2631 | 138.1315 | 1.381315
14.77655 | 1477.655 |  | 752.5618 |  | 170 | 180.7913 | 175.3956 | 1.753956
18.01737 | 1801.737 |  | 917.6148 |  | 210 | 212.029 | 211.0145 | 2.110145
20.92554 | 2092.554 |  | 1065.726 |  | 270 | 289.357 | 279.6785 | 2.796785
21.8425 | 2184.25 |  | 1112.427 |  | 330 | 347.3609 | 338.6805 | 3.386805
24.77169 | 2477.169 |  | 1261.609 |  | 390 | 402.6432 | 396.3216 | 3.963216
25.26584 | 2526.584 |  | 1286.776 |  | 450 | 446.1118 | 448.0559 | 4.480559
28.0985 | 2809.85 |  | 1431.042 |  | 510 | 507.4251 | 508.7125 | 5.087125
结论： | [5 empty] | 监理意见： |  |  |  | 结论： |  |  |  |  | 监理意见：
L=2.5mm P= | 1001.708 | KPa | CBR= | 14.31012 | [5 empty] | L=2.5mm P= | 1001.708 | KPa
L=5.0mm P= | 1410.32 | KPa | CBR= | 13.43161 |  |  |  | 签名： |  | L=5.0mm P= | 1410.32 | KPa |  |  |  |  | 签名：
试验： 复核 ： 主任： | [9 empty] | 试验： 复核 ： 主任：
Note on A17: qiu:
Note on A21: qiu:
Note on G17: qiu:
Note on G21: qiu:

## CBR1 98
福建省XXXX高速公路 | [9 empty] | 福建省XX高速公路 | [8 empty] | 0 | 0 | 0 | 1177.018
室内承载比（CBR）贯入试验记录 试土表1-6-2-1 | [9 empty] | 室内承载比（CBR）贯入试验记录 试土表1-6-2-2 | [8 empty] | 191.6175 | 0.5178042 | 2.5 | 2.5
编号： |  |  |  |  | 试验日期: | 2004-08-17 |  | 第 页共 页 |  | 编号： |  |  |  | 试验日期: |  | 2004-08-17 |  | 第 页共 页 | 357.9105 | 0.9121483
工程名称：路基工程 | [5 empty] | 施工标段：XXX |  |  |  | 工程名称：路基工程 |  |  |  |  | 施工标段：XXX |  |  |  | 588.6037 | 1.385749 | 0 | 1533.079
监理单位：XXXXX | [5 empty] | 施工单位：XXX |  |  |  | 监理单位：XXX |  |  |  |  | 施工单位：XXX |  |  |  | 833.8686 | 1.687878 | 5 | 5
施工路段 | K47+180~300 |  |  |  |  | 土样名称 |  | 含砂低液限粉土 |  | 施工路段 | K47+180~300 |  | 土样名称 |  | 含砂低液限粉土 |  | 取样位置 | K46+700 | 1091.779 | 2.106071
取样位置 | K46+700 |  |  |  | 试验依据 | JTJ051-93 |  | 取样日期 | 2004-08-08 | 实验方法 | T0134-93 |  | 试验依据 |  | JTJ051-93 |  | 取样日期 | 2004-08-08 | 1241.184 | 2.796542 | 1177.018 | 1177.018
最大干密度 | 1.880g/cm3 |  | 最佳含水量 |  |  | 15.21% |  | 每层击数 | 98 | 最大干密度 | 1.880g/cm3 |  | 最佳含水量 |  | 15.21% |  | 承载板直径mm | 150 | 1279.516 | 3.37199 | 0 | 2.5
试件编号 | 9 |  | 测力环校正系数C |  |  | 100N/0.01mm |  | 贯入杆面积A | 1963.5mm2 | [9 empty] | 1399.4 | 3.878944
荷载测力计百分表读数 | 荷载（N） |  | 单位压力 P(KPa) |  | 百分表读数（0.01mm） |  |  | 贯入量L(mm) | [10 empty] | 1520.025 | 4.57854 | 1533.079 | 1533.079
[5 empty] | 左 | 右 | 平均 | [11 empty] | 1536.677 | 5.116187 | 0 | 5
3.76241 | 376.241 |  | 191.6175 |  | 50 | 53.56083 | 51.78042 | 0.5178042
7.027573 | 702.7573 |  | 357.9105 |  | 90 | 92.42966 | 91.21483 | 0.9121483
11.55723 | 1155.723 |  | 588.6037 |  | 130 | 147.1498 | 138.5749 | 1.385749
16.37301 | 1637.301 |  | 833.8686 |  | 170 | 167.5757 | 168.7878 | 1.687878
21.43707 | 2143.707 |  | 1091.779 |  | 210 | 211.2142 | 210.6071 | 2.106071
24.37065 | 2437.065 |  | 1241.184 |  | 270 | 289.3085 | 279.6542 | 2.796542
25.1233 | 2512.33 |  | 1279.516 |  | 330 | 344.398 | 337.199 | 3.37199
27.47722 | 2747.722 |  | 1399.4 |  | 390 | 385.7888 | 387.8944 | 3.878944
29.84569 | 2984.569 |  | 1520.025 |  | 450 | 465.7081 | 457.854 | 4.57854
30.17266 | 3017.266 |  | 1536.677 |  | 510 | 513.2374 | 511.6187 | 5.116187
结论： | [5 empty] | 监理意见： |  |  |  | 结论： |  |  |  |  | 监理意见：
L=2.5mm P= | 1177.018 | KPa | CBR= | 16.81454 | [5 empty] | L=2.5mm P= | 1177.018 | KPa
L=5.0mm P= | 1533.079 | KPa | CBR= | 14.60075 |  |  |  | 签名： |  | L=5.0mm P= | 1533.079 | KPa |  |  |  |  | 签名：
试验： 复核 ： 主任： | [9 empty] | 试验： 复核 ： 主任：
Note on A17: qiu:
Note on A21: qiu:
Note on G17: qiu:
Note on G21: qiu:

## 报告
福建省 XX高速公路
室内承载比(CBR)膨胀量试验报告 试土表5
编号： | [5 empty] | 试验日期: |  | 2004-08-17 | 第 页共 页
工程名称：路基工程 | [5 empty] | 施工路段：XXX
施工单位：XXX | [5 empty] | 监理单位：XXX
施工路段 |  | K47+180~300 |  | 土样名称 |  | 含砂低液限粉土 |  | 取样位置 | K46+700
试验方法 |  | T0134-93 |  | 试验依据 |  | JTJ051-93 |  | 取样日期 | 2004-08-08
土 样 类 别 代 号 |  |  |  | MLS |  |  |  | 土样编号
最大干密度 |  | 1.880g/cm3 |  | 最佳含水量 |  | 15.21% |  | 每层击数 | 98
P= | C×R | 量力环校正系数C |  |  | 100N/0.01mm |  | 贯入杆面积A |  | 1963.5m㎡
A
试 验 次 数 | [5 empty] | 1 |  | 2 | 3
L=2.5 (mm) |  | P(KPa) |  |  |  | 1155 |  | 1176 | 1129
|  | CBR= | P | ×100(%) |  | 16.5 |  | 16.8 | 16.12857
|  |  | 7000 |  |  | 16.47619
L=5.0 (mm) |  | P(KPa) |  |  |  | 1531 |  | 1585 | 1596
|  | CBR= | P | ×100(%) |  | 14.58095 |  | 15.09524 | 15.2
|  |  | 10500 |  |  | 14.95873
CBR(%) |  | 16.47619
膨胀量(%) |  | 1.722222
结论： | [5 empty] | 监理意见：
根据JTJ051-93规程,该土样98击CBR值为
16.5%,膨胀量为1.7/%.
签名：
试验： |  |  |  | 复核： |  |  |  | 主任：